## Sheet1
M1000-100
H | B |  |  |  | f | Bmax | Ploss
A/m | T |  |  |  | Hz | T | W/kg
0 | 0 |  |  |  | 50 | 0.1 | 0.06
6.867167932 | 0.010177903 | 674.7134 | 0.001482111 | 1179.426 | 50 | 0.2 | 0.21
13.05931629 | 0.020123521 | 648.9578 | 0.001540932 | 1226.235 | 50 | 0.3 | 0.45
18.55023142 | 0.029615546 | 626.368 | 0.001596505 | 1270.459 | 50 | 0.4 | 0.75
23.4909325 | 0.038747013 | 606.2643 | 0.001649446 | 1312.587 | 50 | 0.5 | 1.12
27.9861959 | 0.047581424 | 588.1748 | 0.001700175 | 1352.956 | 50 | 0.6 | 1.54
32.11609841 | 0.05617249 | 571.7407 | 0.001749045 | 1391.846 | 50 | 0.7 | 2.07
35.94156908 | 0.064563022 | 556.6897 | 0.001796333 | 1429.476 | 50 | 0.8 | 2.65
39.50985918 | 0.072787467 | 542.8113 | 0.001842261 | 1466.025 | 50 | 0.9 | 3.33
42.85829531 | 0.080873925 | 529.9396 | 0.001887008 | 1501.633 | 50 | 1 | 4.05
46.01687736 | 0.088845673 | 517.9417 | 0.001930719 | 1536.418 | 50 | 1.1 | 4.88
49.01009498 | 0.096722298 | 506.7094 | 0.001973518 | 1570.476 | 50 | 1.2 | 5.79
51.8582204 | 0.104520521 | 496.1535 | 0.002015505 | 1603.888 | 50 | 1.3 | 6.71
54.57824582 | 0.112254822 | 486.1996 | 0.002056769 | 1636.724 | 50 | 1.4 | 7.73
57.18457576 | 0.119937907 | 476.7848 | 0.002097382 | 1669.044 | 50 | 1.5 | 8.89
59.68954695 | 0.127581061 | 467.8559 | 0.00213741 | 1700.897 | 50 | 1.6 | 10.15
62.10382508 | 0.135194433 | 459.3667 | 0.00217691 | 1732.33 | 50 | 1.7 | 11.26
64.43671179 | 0.14278725 | 451.2778 | 0.00221593 | 1763.381 | 50 | 1.8 | 12.42
66.6963855 | 0.150367995 | 443.5544 | 0.002254515 | 1794.086
68.89009265 | 0.157944545 | 436.1663 | 0.002292703 | 1824.475
71.02430127 | 0.165524293 | 429.0869 | 0.00233053 | 1854.577
73.10482571 | 0.173114241 | 422.2924 | 0.002368028 | 1884.416
75.13692897 | 0.180721082 | 415.7618 | 0.002405223 | 1914.016
77.12540751 | 0.188351268 | 409.4764 | 0.002442143 | 1943.396
79.0746622 | 0.196011078 | 403.4194 | 0.00247881 | 1972.574
80.98875838 | 0.20370666 | 397.5754 | 0.002515246 | 2001.569
82.87147706 | 0.21144409 | 391.9309 | 0.00255147 | 2030.395
84.72635916 | 0.219229407 | 386.4735 | 0.002587499 | 2059.067
86.55674408 | 0.227068656 | 381.192 | 0.00262335 | 2087.596
88.36580383 | 0.234967925 | 376.076 | 0.002659037 | 2115.994
90.15657343 | 0.242933383 | 371.1164 | 0.002694572 | 2144.272
91.93197858 | 0.250971307 | 366.3047 | 0.002729967 | 2172.439
93.69486103 | 0.259088123 | 361.6332 | 0.002765233 | 2200.503
95.44800232 | 0.267290431 | 357.0947 | 0.002800377 | 2228.47
97.19414633 | 0.275585043 | 352.683 | 0.002835408 | 2256.346
98.93602098 | 0.283979012 | 348.392 | 0.00287033 | 2284.136
100.6763596 | 0.292479661 | 344.2166 | 0.002905147 | 2311.843
102.4179221 | 0.301094621 | 340.1519 | 0.002939863 | 2339.468
104.1635166 | 0.309831854 | 336.1937 | 0.002974476 | 2367.013
105.9160217 | 0.318699691 | 332.338 | 0.003008985 | 2394.474
107.6784092 | 0.327706855 | 328.5815 | 0.003043385 | 2421.849
109.4537684 | 0.336862488 | 324.9212 | 0.003077669 | 2449.131
111.2453318 | 0.346176176 | 321.3547 | 0.003111827 | 2476.313
113.0565025 | 0.355657967 | 317.8799 | 0.003145843 | 2503.382
114.890883 | 0.365318375 | 314.4952 | 0.003179699 | 2530.324
116.752307 | 0.37516838 | 311.1998 | 0.00321337 | 2557.119
118.6448722 | 0.385219407 | 307.993 | 0.003246827 | 2583.743
120.5729759 | 0.395483285 | 304.875 | 0.003280033 | 2610.167
122.541852 | 0.405974881 | 301.8459 | 0.003312949 | 2636.361
124.5896113 | 0.416886439 | 298.8574 | 0.003346077 | 2662.724
126.7346713 | 0.428310811 | 295.8942 | 0.003379587 | 2689.39
128.9850388 | 0.440284751 | 292.9582 | 0.003413456 | 2716.342
131.3494018 | 0.452846961 | 290.0525 | 0.003447651 | 2743.554
133.8375152 | 0.466039719 | 287.1805 | 0.003482131 | 2770.992
136.4603764 | 0.479909266 | 284.3462 | 0.00351684 | 2798.612
139.2304245 | 0.49450617 | 281.5545 | 0.003551711 | 2826.361
142.1617733 | 0.509885682 | 278.8111 | 0.003586658 | 2854.172
145.2704797 | 0.526108026 | 276.1229 | 0.003621576 | 2881.958
148.5748523 | 0.543238591 | 273.4983 | 0.003656329 | 2909.614
152.0957946 | 0.561347904 | 270.9475 | 0.003690752 | 2937.007
155.8571772 | 0.580511246 | 268.4826 | 0.003724636 | 2963.971
159.8862156 | 0.600807685 | 266.1188 | 0.00375772 | 2990.299
164.2138118 | 0.622318189 | 263.8744 | 0.003789682 | 3015.733
168.8747837 | 0.645122357 | 261.7717 | 0.003820122 | 3039.957
173.907855 | 0.669293128 | 259.8381 | 0.00384855 | 3062.579
179.3552073 | 0.69488874 | 258.1064 | 0.003874372 | 3083.127
185.2613186 | 0.721941192 | 256.6155 | 0.00389688 | 3101.039
191.6707459 | 0.75044086 | 255.4109 | 0.00391526 | 3115.665
198.6245441 | 0.780317957 | 254.5431 | 0.003928608 | 3126.287
206.1552448 | 0.811423555 | 254.0661 | 0.003935983 | 3132.156
214.2808858 | 0.84351564 | 254.0331 | 0.003936495 | 3132.563
222.999425 | 0.876257968 | 254.4906 | 0.003929418 | 3126.932
232.2856074 | 0.909238708 | 255.4726 | 0.003914314 | 3114.912
242.0922148 | 0.942009868 | 256.9954 | 0.00389112 | 3096.455
252.3561587 | 0.974138859 | 259.0556 | 0.003860175 | 3071.829
263.0077027 | 1.005256558 | 261.6324 | 0.003822156 | 3041.575
273.979773 | 1.035087782 | 264.6923 | 0.003777972 | 3006.414
285.2147683 | 1.06345917 | 268.1953 | 0.003728626 | 2967.146
296.6679063 | 1.090288877 | 272.1003 | 0.003675116 | 2924.564
308.3076189 | 1.115566779 | 276.3686 | 0.003618356 | 2879.396
320.11414 | 1.139332893 | 280.9663 | 0.003559146 | 2832.278
332.0773442 | 1.161658588 | 285.8648 | 0.003498157 | 2783.745
344.1945296 | 1.182632218 | 291.0411 | 0.003435941 | 2734.235
356.4684853 | 1.202349114 | 296.4767 | 0.003372946 | 2684.106
368.9059537 | 1.220905096 | 302.1578 | 0.003309529 | 2633.64
381.5164734 | 1.23839258 | 308.0739 | 0.003245974 | 2583.064
394.3115448 | 1.25489845 | 314.2179 | 0.003182505 | 2532.557
407.3040455 | 1.270503079 | 320.5849 | 0.003119299 | 2482.259
420.5078339 | 1.285280054 | 327.1721 | 0.003056495 | 2432.281
433.9374905 | 1.299296324 | 333.9788 | 0.002994202 | 2382.71
447.6081558 | 1.312612579 | 341.0055 | 0.002932504 | 2333.612
461.5354396 | 1.325283729 | 348.2541 | 0.002871467 | 2285.041
475.7353787 | 1.33735943 | 355.7274 | 0.002811141 | 2237.035
490.2244307 | 1.348884607 | 363.4295 | 0.002751565 | 2189.626
505.0194932 | 1.359899946 | 371.3652 | 0.002692767 | 2142.836
520.1379418 | 1.37044235 | 379.5402 | 0.002634767 | 2096.681
535.5976825 | 1.380545352 | 387.9609 | 0.002577579 | 2051.172
551.417216 | 1.390239489 | 396.6347 | 0.002521212 | 2006.316
567.6157114 | 1.399552632 | 405.5694 | 0.002465669 | 1962.117
584.2130893 | 1.408510281 | 414.7737 | 0.002410953 | 1918.575
601.2301136 | 1.417135824 | 424.2572 | 0.002357061 | 1875.689
618.6884923 | 1.425450768 | 434.0301 | 0.002303988 | 1833.455
636.610988 | 1.433474942 | 444.1033 | 0.002251728 | 1791.868
655.0215392 | 1.441226678 | 454.4889 | 0.002200274 | 1750.922
673.9453932 | 1.448722969 | 465.1996 | 0.002149615 | 1710.609
693.4092531 | 1.455979612 | 476.2493 | 0.002099741 | 1670.921
713.4414402 | 1.463011337 | 487.6527 | 0.00205064 | 1631.847
734.0720737 | 1.469831917 | 499.4259 | 0.002002299 | 1593.379
755.333272 | 1.476454268 | 511.586 | 0.001954706 | 1555.505
777.2593772 | 1.482890547 | 524.1515 | 0.001907845 | 1518.215
799.8872071 | 1.48915223 | 537.1427 | 0.001861703 | 1481.496
823.2563405 | 1.495250189 | 550.581 | 0.001816263 | 1445.336
847.4094384 | 1.501194763 | 564.49 | 0.001771511 | 1409.723
872.3926108 | 1.506995822 | 578.8952 | 0.001727428 | 1374.644
898.2558341 | 1.51266283 | 593.8242 | 0.001684 | 1340.085
925.0534291 | 1.518204899 | 609.3074 | 0.001641208 | 1306.032
952.8446123 | 1.523630848 | 625.3776 | 0.001599034 | 1272.471
981.6941306 | 1.528949256 | 642.0711 | 0.00155746 | 1239.387
1011.672999 | 1.534168515 | 659.4276 | 0.001516467 | 1206.766
1042.859361 | 1.539296883 | 677.4907 | 0.001476035 | 1174.591
1075.339495 | 1.544342546 | 696.3089 | 0.001436144 | 1142.847
1109.208995 | 1.549313665 | 715.9357 | 0.001396773 | 1111.517
1144.574179 | 1.554218452 | 736.4307 | 0.001357901 | 1080.583
1181.55375 | 1.559065224 | 757.8604 | 0.001319504 | 1050.028
1220.280796 | 1.56386249 | 780.2993 | 0.00128156 | 1019.833
1260.905188 | 1.568619029 | 803.8314 | 0.001244042 | 989.9772
1303.596496 | 1.57334399 | 828.5515 | 0.001206926 | 960.4409
1348.54755 | 1.578047006 | 854.5674 | 0.001170183 | 931.2018
1395.97881 | 1.58273833 | 882.0023 | 0.001133784 | 902.2366
1446.143809 | 1.587429 | 910.9975 | 0.001097698 | 873.5202
1499.335948 | 1.592131035 | 941.7164 | 0.001061891 | 845.0258
1555.897104 | 1.596857682 | 974.3493 | 0.001026326 | 816.7243
1616.228625 | 1.60162373 | 1009.119 | 0.0009909636 | 788.5838
1680.805537 | 1.606445902 | 1046.288 | 0.0009557595 | 760.5693
1750.195157 | 1.61134336 | 1086.171 | 0.000920665 | 732.6419
1825.081793 | 1.61633838 | 1129.146 | 0.0008856252 | 704.7581
1906.300046 | 1.621457231 | 1175.671 | 0.0008505782 | 676.8686
1994.880469 | 1.626731385 | 1226.312 | 0.0008154531 | 648.9169
2092.113354 | 1.632199168 | 1281.776 | 0.0007801677 | 620.8377
2199.639746 | 1.637908102 | 1342.957 | 0.0007446256 | 592.5542
2319.584359 | 1.643918266 | 1411.01 | 0.0007087124 | 563.9754
2454.75486 | 1.650307254 | 1487.453 | 0.00067229 | 534.9914
2608.949507 | 1.657177708 | 1574.333 | 0.0006351896 | 505.4679
2787.447731 | 1.664669066 | 1674.476 | 0.0005972019 | 475.2382
2997.820471 | 1.672976481 | 1791.908 | 0.0005580643 | 444.0934
3251.318327 | 1.682382187 | 1932.568 | 0.0005174462 | 411.7706
3565.327544 | 1.693308511 | 2105.539 | 0.0004749377 | 377.9434
3967.769433 | 1.706406225 | 2325.22 | 0.0004300669 | 342.2363
4504.510871 | 1.722682651 | 2614.823 | 0.000382435 | 304.3321
5247.570454 | 1.743561773 | 3009.684 | 0.0003322608 | 264.4047
6279.088542 | 1.770219549 | 3547.068 | 0.000281923 | 224.3472
7581.555816 | 1.800956326 | 4209.739 | 0.0002375444 | 189.0318
8963.199196 | 1.830665802 | 4896.142 | 0.0002042425 | 162.531
10290.37246 | 1.856770349 | 5542.081 | 0.0001804376 | 143.5877
11547.06855 | 1.879510465 | 6143.657 | 0.0001627695 | 129.5278
12747.27049 | 1.899586244 | 6710.551 | 0.0001490191 | 118.5856
13907.1959 | 1.917587576 | 7252.444 | 0.0001378846 | 109.725
15040.51522 | 1.933952695 | 7777.085 | 0.0001285829 | 102.323
16158.14286 | 1.94900243 | 8290.468 | 0.0001206204 | 95.9867
17268.83959 | 1.962974906 | 8797.28 | 0.0001136715 | 90.45691
18379.81569 | 1.976050715 | 9301.287 | 0.000107512 | 85.55533
19497.1997 | 1.988369973 | 9805.62 | 0.0001019823 | 81.15496
20626.38334 | 2.000043817 | 10312.97 | 9.696532e-05 | 77.16255
21772.2753 | 2.011162233 | 10825.72 | 9.237263e-05 | 73.5078
22939.49297 | 2.021799506 | 11346.08 | 8.813619e-05 | 70.13655
24132.51296 | 2.032018084 | 11876.13 | 8.420251e-05 | 67.00623
25355.79562 | 2.041871388 | 12417.92 | 8.052878e-05 | 64.08277
26613.89439 | 2.051405904 | 12973.49 | 7.708026e-05 | 61.33852
27911.55798 | 2.060662767 | 13544.94 | 7.38283e-05 | 58.75069
29253.83217 | 2.069679013 | 14134.48 | 7.074899e-05 | 56.30026
30646.16695 | 2.078488571 | 14744.45 | 6.782214e-05 | 53.97114
32094.5351 | 2.087123106 | 15377.4 | 6.503048e-05 | 51.74961
33605.56843 | 2.095612735 | 16036.15 | 6.235909e-05 | 49.62379
35186.71956 | 2.103986688 | 16723.83 | 5.979491e-05 | 47.58328
36846.459 | 2.112273942 | 17443.98 | 5.732638e-05 | 45.61888
38594.52037 | 2.120503862 | 18200.64 | 5.494313e-05 | 43.72236
40442.21164 | 2.128706898 | 18998.49 | 5.263577e-05 | 41.88621
42402.81731 | 2.136915375 | 19843 | 5.03956e-05 | 40.10354
44492.12749 | 2.145164447 | 20740.66 | 4.821447e-05 | 38.36786
46729.14718 | 2.153493296 | 21699.23 | 4.608458e-05 | 36.67295
49137.06649 | 2.161946697 | 22728.16 | 4.399829e-05 | 35.01272
51744.61761 | 2.170577142 | 23839.11 | 4.194788e-05 | 33.38106
54588.02131 | 2.179447824 | 25046.72 | 3.992539e-05 | 31.77161
57713.86109 | 2.188636978 | 26369.77 | 3.792221e-05 | 30.17753
61183.47389 | 2.198244442 | 27832.88 | 3.592873e-05 | 28.59117
65079.93457 | 2.20840201 | 29469.24 | 3.393369e-05 | 27.00357
69519.72721 | 2.219290611 | 31325.2 | 3.192318e-05 | 25.40366
74673.4813 | 2.231170655 | 33468.3 | 2.987902e-05 | 23.77697
80805.82843 | 2.244440011 | 36002.67 | 2.777572e-05 | 22.10322
88360.48708 | 2.259756984 | 39101.77 | 2.557429e-05 | 20.35138
98170.86947 | 2.278342507 | 43088.72 | 2.320793e-05 | 18.46828
112114.4518 | 2.302910223 | 48683.81 | 2.054071e-05 | 16.34578
134675.6419 | 2.33961461 | 57563.17 | 1.737222e-05 | 13.82437
171180.4144 | 2.394382402 | 71492.51 | 1.398748e-05 | 11.13088
230246.3771 | 2.477056414 | 92951.61 | 1.075829e-05 | 8.561172
284156.9799 | 2.549458274 | 111457.8 | 8.972007e-06 | 7.139696
332357.217 | 2.612914944 | 127197.9 | 7.861767e-06 | 6.256195
379288.909 | 2.6739977 | 141843.4 | 7.050029e-06 | 5.610235
426314.0543 | 2.734737402 | 155888.5 | 6.414842e-06 | 5.104769
474144.4219 | 2.796182497 | 169568.5 | 5.897322e-06 | 4.69294