## Sheet1
M400-50
H | B | f | Bmax | Ploss
A/m | T | Hz | T | W/kg
0 | 0 | 50 | 0.1 | 0.03
4.673685781 | 0.00605234 | 50 | 0.2 | 0.09
8.755577677 | 0.012063119 | 50 | 0.3 | 0.2
12.15461769 | 0.017683286 | 50 | 0.4 | 0.32
15.07511604 | 0.023034753 | 50 | 0.5 | 0.46
17.62449714 | 0.028160351 | 50 | 0.6 | 0.62
19.88324558 | 0.033102961 | 50 | 0.7 | 0.8
21.90864141 | 0.037894731 | 50 | 0.8 | 1
23.74293655 | 0.04256072 | 50 | 0.9 | 1.22
25.418052 | 0.047120662 | 50 | 1 | 1.46
26.95865407 | 0.051590363 | 50 | 1.1 | 1.73
28.38418164 | 0.05598269 | 50 | 1.2 | 2.04
29.71021895 | 0.060308275 | 50 | 1.3 | 2.41
30.94944871 | 0.064576023 | 50 | 1.4 | 2.88
32.11232899 | 0.068793491 | 50 | 1.5 | 3.42
33.20758428 | 0.072967163 | 50 | 1.6 | 3.96
34.24256843 | 0.077102663 | 50 | 1.7 | 4.38
35.22353748 | 0.081204913 | 50 | 1.8 | 4.74
36.15585792 | 0.085278264
37.04416792 | 0.089326593
37.89250362 | 0.093353381
38.70439928 | 0.097361777
39.48296749 | 0.101354651
40.23096398 | 0.105334634
40.95084059 | 0.109304156
41.64478868 | 0.113265474
42.31477526 | 0.117220697
42.96257301 | 0.121171805
43.58978553 | 0.125120672
44.19786868 | 0.129069076
44.78814871 | 0.133018716
45.36183773 | 0.136971222
45.92004699 | 0.140928167
46.46379839 | 0.144891074
46.99403436 | 0.148861427
47.51162657 | 0.152840674
48.01738345 | 0.156830242
48.51205686 | 0.160831532
48.99634792 | 0.164845936
49.47091222 | 0.168874833
49.93636441 | 0.172919601
50.39328231 | 0.176981618
50.84221058 | 0.181062268
51.28366406 | 0.185162945
51.71813074 | 0.189285059
52.14607447 | 0.193430038
52.56793748 | 0.197599332
52.98414259 | 0.201794423
53.39509535 | 0.206016821
53.80118596 | 0.210268076
54.20279109 | 0.214549779
54.60027557 | 0.218863567
54.99399402 | 0.223211128
55.38429233 | 0.22759421
55.77150922 | 0.23201462
56.1559776 | 0.236474237
56.538026 | 0.240975012
56.91797995 | 0.245518979
57.29616337 | 0.250108263
57.67289997 | 0.254745082
58.04851464 | 0.259431762
58.42333497 | 0.264170743
58.79769273 | 0.268964588
59.17192549 | 0.273815997
59.5463783 | 0.278727815
59.92140552 | 0.283703046
60.29737277 | 0.288744869
60.67465902 | 0.293856649
61.05365896 | 0.299041958
61.43478554 | 0.304304591
61.81847276 | 0.309648583
62.20517887 | 0.315078237
62.59538991 | 0.320598145
62.98962363 | 0.326213212
63.38843407 | 0.331928689
63.79241662 | 0.337750202
64.20221386 | 0.343683788
64.61852223 | 0.349735932
65.04209977 | 0.355913608
65.47377506 | 0.362224326
65.91446064 | 0.368676227
66.40149076 | 0.37582353
66.86536383 | 0.382640604
67.34489289 | 0.389685647
67.8417271 | 0.396981185
68.35699921 | 0.40454179
68.89194426 | 0.412383111
69.44792532 | 0.420522162
70.02645176 | 0.428977487
70.62920053 | 0.437769347
71.25804139 | 0.446919926
71.91506679 | 0.456453583
72.60262759 | 0.466397129
73.32337582 | 0.47678015
74.08031619 | 0.487635385
74.87686849 | 0.498999152
75.7169434 | 0.510911851
76.60503515 | 0.523418527
77.54633517 | 0.536569518
78.54687209 | 0.550421187
79.61368466 | 0.565036717
80.75503555 | 0.580486972
81.98067568 | 0.596851353
83.3021697 | 0.614218565
84.73329292 | 0.632687118
86.290507 | 0.652365227
87.99351167 | 0.673369601
89.86584695 | 0.695822206
91.93547377 | 0.719843664
94.23517603 | 0.745541294
96.80248869 | 0.772989365
99.67867351 | 0.802199412
102.9061171 | 0.833080899
106.5236467 | 0.865398782
110.5600166 | 0.89874466
115.0273496 | 0.932546245
119.9177629 | 0.966132594
125.2058607 | 0.998842997
130.8565583 | 1.030135035
136.834435 | 1.059646341
143.1106896 | 1.08719736
149.6662762 | 1.112754771
156.4920524 | 1.136383112
163.5874324 | 1.158202364
170.9586656 | 1.178357558
178.6173032 | 1.196999657
186.5790382 | 1.214274788
194.8629179 | 1.230318889
203.4908668 | 1.245255604
212.487452 | 1.259195983
221.8798327 | 1.27223912
231.6978554 | 1.284473211
241.9742696 | 1.295976757
252.7450536 | 1.306819754
264.0498464 | 1.317064815
275.9324952 | 1.326768184
288.4417335 | 1.335980633
301.632013 | 1.344748271
315.5645261 | 1.353113243
330.3084633 | 1.361114372
345.9425728 | 1.368787722
362.5571063 | 1.376167133
380.2562695 | 1.383284715
399.1613404 | 1.390171338
419.4146803 | 1.396857131
441.1849571 | 1.403372014
464.6740417 | 1.409746292
490.12625 | 1.41601136
517.8409381 | 1.422200568
548.1899907 | 1.428350336
581.642622 | 1.434501656
618.8013934 | 1.440702173
660.4559644 | 1.447009207
707.6658517 | 1.453494275
761.8925534 | 1.46025015
825.2196007 | 1.467402365
900.7377832 | 1.475128893
993.2605061 | 1.483695768
1110.747867 | 1.493525808
1267.375992 | 1.505340691
1490.694538 | 1.520471846
1838.619381 | 1.541509781
2401.573603 | 1.571597594
3263.504903 | 1.611656161
4137.799334 | 1.646723965
4934.00349 | 1.674558513
5682.100369 | 1.697600096
6404.0552 | 1.717328317
7114.982881 | 1.734648049
7825.575649 | 1.750137156
8543.921217 | 1.764185218
9276.596503 | 1.777068022
10029.33217 | 1.788989166
10807.44064 | 1.800104456
11616.11601 | 1.810536931
12460.66742 | 1.820386537
13346.72296 | 1.82973662
14280.42953 | 1.838658463
15268.66902 | 1.847214602
16319.31063 | 1.855461357
17441.52272 | 1.863450895
18646.17413 | 1.871233025
19946.36858 | 1.87885691
21358.17611 | 1.886372867
22901.66257 | 1.89383445
24602.37937 | 1.901301093
26493.58737 | 1.908841723
28619.69487 | 1.916540059
31041.79675 | 1.924502864
33847.05161 | 1.9328736
37165.55855 | 1.941856641
41203.18869 | 1.951763785
46312.37023 | 1.963113445
53168.19567 | 1.976874713
63312.29012 | 1.995211772
79725.77971 | 2.021888262
106283.3638 | 2.061108199
149254.4374 | 2.120168881
218783.0951 | 2.211523374
285478.5849 | 2.297333279